## Report
| UBA6 Report | discharging.1 | Last Discharges: | -0.002777778 | Ah | -0.01823542 | Wh
| Test Data: |  |  |  | Battery Rated data:
| Start Time: | 46143.79 |  |  | Battery P.N. | 901LI-190745-2S1P-M2
[5 empty] | Battery S.N. | INR18650-30Q
| UBA S.N. | 0 |  |  | Chemistry: | Li-Ion
| UBA Channel | B |  |  | No. Cells in Serial | 1 | S
[5 empty] | No. Cells in Parallel | 1 | P
[5 empty] | Rated Capacity: | 3000 | Ah
[5 empty] | Cell P.N. | INR18650-30Q
| Customer: |  |  |  | Cell Batch / Date Code:
| Work order No.: |  |  |  | Cell Supplier
Actions:
[הערה: הכנסת כל שלבי הניסוי, עם תוצאות]
0 | DISCHARGE |  |  |  | Results
| Source | internal
| Discharge Current | 500 | mA |  | Discharge Capacity | -2.777778 | mAh
| Min Temperature | -20 | °C |  | Discharge Energy | 18.23542 | Wh
[6 empty] | -9.259259e-05 | %
| Max Temperature | 60 | °C |  | Duration | 20
| Max Time | 00:00:00 |  |  | Initial Voltage | 6574 | V
| Cut-off Voltage | 3 | V |  | Mid. Point Voltage | 6564 | V
| DisCharge Limit |  | mAh |  | End Voltage | 6561 | V
[5 empty] | Mid. Point Current | -500 | A
[5 empty] | End Temperature | 22.55 | °C
SUMMARY
| Last Discharges: | -0.002777778 | Ah
|  | -0.01823542 | Wh
| % From rated | -9.259259e-05 | %
| Max Temperature | 22.57 | °C
Conducted by:
Approved by:

## Data
Timestamp [sec] | Step Type | Voltage [V] | Current [mA] | Temperature [degC] | Step Index | Plan Index
0 | discharge | 6574 | -486 | 22.52 | 0 | 0
6 | discharge | 6568 | -500 | 22.52 | 0 | 0
9 | discharge | 6568 | -500 | 22.55 | 0 | 0
11 | discharge | 6564 | -500 | 22.55 | 0 | 0
13 | discharge | 6564 | -500 | 22.57 | 0 | 0
15 | discharge | 6561 | -500 | 22.55 | 0 | 0
18 | discharge | 6561 | -500 | 22.55 | 0 | 0
20 | discharge | 6561 | -500 | 22.55 | 0 | 0